## Sheet1
wavelength (um) | n | wavelength (um) | k
0.1893568 | 1.351137 | 0.1885529 | 0.5724484
0.1893568 | 1.361713 | 0.19 | 0.7852988
0.1893568 | 1.37229 | 0.2044712 | 0.8104178
0.1893568 | 1.382866 | 0.2203895 | 0.7971973
0.1893568 | 1.393443 | 0.2232838 | 0.5684823
0.1893568 | 1.404019 | 0.2334136 | 0.5473295
0.1893568 | 1.414595 | 0.2363078 | 0.4296668
0.1893568 | 1.425172 | 0.2522262 | 0.4032258
0.1893568 | 1.435748 | 0.2536733 | 0.204918
0.1893568 | 1.446325 | 0.2652502 | 0.1943416
0.1893568 | 1.456901 | 0.2666974 | 0.09386568
0.1890353 | 1.467478 | 0.2797214 | 0.08196721
0.189196 | 1.478054 | 0.298534 | 0.08064516
0.1906432 | 1.488483 | 0.3115581 | 0.09254363
0.1935374 | 1.498619 | 0.3144523 | 0.1097303
0.1973964 | 1.508608 | 0.3274764 | 0.1229508
0.2014162 | 1.51845 | 0.3419476 | 0.1084082
0.2041496 | 1.528586 | 0.3448418 | 0.06345849
0.2052752 | 1.539015 | 0.359313 | 0.03966155
0.2054359 | 1.549592 | 0.3724979 | 0.02526588
0.2052752 | 1.560168 | 0.3752314 | 0.02379693
0.2052752 | 1.570744 | 0.3839141 | 0.02320935
0.2052752 | 1.581321 | 0.395491 | 0.02320935
0.2052752 | 1.591897 | 0.4069072 | 0.0220342
0.2052752 | 1.602474 | 0.4146252 | 0.01424878
0.2052752 | 1.61305 | 0.4249158 | 0.01042952
0.2052752 | 1.623627 | 0.4364928 | 0.009401257
0.2052752 | 1.634203 | 0.4482305 | 0.009548152
0.2052752 | 1.644779 | 0.4598075 | 0.009841941
0.2052752 | 1.655356 | 0.4713844 | 0.009841941
0.2052752 | 1.665932 | 0.4829614 | 0.009841941
0.2052752 | 1.676509 | 0.4945383 | 0.009841941
0.2052752 | 1.687085 | 0.5061153 | 0.009841941
0.2052752 | 1.697661 | 0.5176923 | 0.009841941
0.2052752 | 1.708238 | 0.5292692 | 0.009841941
0.2052752 | 1.718814 | 0.5408462 | 0.009841941
0.2052752 | 1.729391 | 0.5524231 | 0.009841941
0.2052752 | 1.739967 | 0.5641609 | 0.01028263
0.2052752 | 1.750544 | 0.5757379 | 0.01028263
0.2052752 | 1.76112 | 0.5866717 | 0.008666784
0.2052752 | 1.771696 | 0.5972839 | 0.004847523
0.2052752 | 1.782273 | 0.6082177 | 0.001762736
0.2052752 | 1.792849 | 0.619473 | 0.0004406839
0.2052752 | 1.803426 | 0.63105 | 0.0002937893
0.2052752 | 1.814002 | 0.642627 | 0.0004406839
0.2052752 | 1.824578 | 0.6542039 | 0.0005875786
0.2052752 | 1.835155 | 0.6657809 | 0.0005875786
0.2052752 | 1.845731 | 0.6773578 | 0.0005875786
0.2052752 | 1.856308 | 0.6889348 | 0.0005875786
0.2051144 | 1.866884 | 0.7005118 | 0.0005875786
0.2047928 | 1.877607 | 0.7120887 | 0.0005875786
0.2054359 | 1.888184 | 0.7236657 | 0.0005875786
0.2078478 | 1.89832 | 0.7352426 | 0.0005875786
0.2121892 | 1.907868 | 0.7468196 | 0.0005875786
0.2168521 | 1.917416 | 0.7583965 | 0.0005875786
0.2200679 | 1.927405 | 0.7699735 | 0.0005875786
0.2213543 | 1.937834 | 0.7815505 | 0.0005875786
0.2213543 | 1.948411 | 0.7931274 | 0.0005875786
0.2211935 | 1.958987 | 0.8047044 | 0.0005875786
0.2211935 | 1.969563 | 0.8162813 | 0.0005875786
0.2211935 | 1.98014 | 0.8278583 | 0.0005875786
0.2211935 | 1.990716 | 0.8394353 | 0.0005875786
0.2211935 | 2.001293 | 0.8510122 | 0.0005875786
0.2211935 | 2.011869 | 0.8625892 | 0.0005875786
0.2208719 | 2.022446 | 0.8741661 | 0.0005875786
0.2205503 | 2.033169 | 0.8857431 | 0.0005875786
0.2216758 | 2.043598 | 0.8973201 | 0.0005875786
0.225374 | 2.053293 | 0.908897 | 0.0005875786
0.2313233 | 2.06196 | 0.920474 | 0.0005875786
0.2351823 | 2.071655 | 0.9320509 | 0.0005875786
0.2387197 | 2.081644 | 0.9436279 | 0.0005875786
0.2429003 | 2.091339 | 0.9552049 | 0.0005875786
0.2480456 | 2.10074 | 0.9667818 | 0.0005875786
0.250779 | 2.106029 | 0.9783588 | 0.0005875786
0.2666974 | 2.079588 | 0.9899357 | 0.0005875786
0.2666974 | 1.979112 | 1.001513 | 0.0005875786
0.2811686 | 1.965891 | 1.01309 | 0.0005875786
0.2826157 | 1.879958 | 1.024667 | 0.0005875786
0.2970869 | 1.868059 | 1.036244 | 0.0005875786
0.298534 | 1.823109 | 1.047821 | 0.0005875786
0.3115581 | 1.811211 | 1.059397 | 0.0005875786
0.3274764 | 1.811211 | 1.070974 | 0.0005875786
0.3289235 | 1.825754 | 1.082551 | 0.0005875786
0.3433947 | 1.838974 | 1.094128 | 0.0005875786
0.3578659 | 1.838974 | 1.105705 | 0.0005875786
0.359313 | 1.809889 | 1.117282 | 0.0005875786
0.3882554 | 1.78477 | 1.128859 | 0.0005875786
0.3890594 | 1.77008 | 1.140436 | 0.0005875786
0.3897025 | 1.768905 | 1.152013 | 0.0005875786
0.3988676 | 1.764352 | 1.16359 | 0.0005875786
0.4091583 | 1.759651 | 1.175167 | 0.0005875786
0.4194489 | 1.75495 | 1.186744 | 0.0005875786
0.4281316 | 1.748193 | 1.198321 | 0.0005875786
0.4361712 | 1.740555 | 1.209898 | 0.0005875786
0.4440499 | 1.732622 | 1.221475 | 0.0005875786
0.4519287 | 1.72469 | 1.233052 | 0.0005875786
0.460933 | 1.718227 | 1.244629 | 0.0005875786
0.4709021 | 1.713967 | 1.256206 | 0.0005875786
0.4816751 | 1.711323 | 1.267783 | 0.0005875786
0.4906794 | 1.705153 | 1.27936 | 0.0005875786
0.4998445 | 1.699424 | 1.290937 | 0.0005875786
0.5101351 | 1.696927 | 1.302514 | 0.0005875786
0.519461 | 1.690904 | 1.314091 | 0.0005875786
0.5289476 | 1.686204 | 1.325668 | 0.0005875786
0.5398814 | 1.684147 | 1.337245 | 0.0005875786
0.550976 | 1.682678 | 1.348821 | 0.0005875786
0.5614274 | 1.67974 | 1.360398 | 0.0005875786
0.5712357 | 1.674746 | 1.371975 | 0.0005875786
0.5818479 | 1.671367 | 1.383552 | 0.0005875786
0.5931033 | 1.670045 | 1.395129 | 0.0005875786
0.604841 | 1.670339 | 1.406706 | 0.0005875786
0.6167396 | 1.67078 | 1.418283 | 0.0005875786
0.6278342 | 1.669458 | 1.42986 | 0.0005875786
0.637964 | 1.665345 | 1.441437 | 0.0005875786
0.6479331 | 1.660203 | 1.453014 | 0.0005875786
0.6583845 | 1.656825 | 1.464591 | 0.0005875786
0.6696399 | 1.655503 | 1.476168 | 0.0005875786
0.6812168 | 1.65565 | 1.487745 | 0.0005875786
0.6931154 | 1.656237 | 1.499322 | 0.0005875786
0.7043707 | 1.655209 | 1.510899 | 0.0005875786
0.7146614 | 1.651537 | 1.522476 | 0.0005875786
0.7243088 | 1.646542 | 1.534053 | 0.0005875786
0.7347603 | 1.64331 | 1.54563 | 0.0005875786
0.7460156 | 1.642282 | 1.557207 | 0.0005875786
0.7577534 | 1.642282 | 1.568784 | 0.0005875786
0.7693303 | 1.642429 | 1.580361 | 0.0005875786
0.7809073 | 1.642576 | 1.591938 | 0.0005875786
0.7924843 | 1.642576 | 1.603515 | 0.0005875786
0.8040612 | 1.642576 | 1.615092 | 0.0005875786
0.8156382 | 1.642576 | 1.626669 | 0.0005875786
0.8272151 | 1.642576 | 1.638245 | 0.0005875786
0.8387921 | 1.642576 | 1.649822 | 0.0005875786
0.8503691 | 1.642576 | 1.661399 | 0.0005875786
0.861946 | 1.642576 | 1.672976 | 0.0005875786
0.8738446 | 1.643017 | 1.684553 | 0.0005875786
0.8854215 | 1.64287 | 1.69613 | 0.0005875786
0.8957121 | 1.640079 | 1.707707 | 0.0005875786
0.905038 | 1.634497 | 1.719284 | 0.0005875786
0.9145247 | 1.629355 | 1.730861 | 0.0005875786
0.9256193 | 1.62774 | 1.742438 | 0.0005875786
0.9371963 | 1.627593 | 1.754015 | 0.0005875786
0.9487732 | 1.627886 | 1.765592 | 0.0005875786
0.9603502 | 1.628033 | 1.777169 | 0.0005875786
0.9719271 | 1.628033 | 1.788746 | 0.0005875786
0.9835041 | 1.628033 | 1.800323 | 0.0005875786
0.9950811 | 1.628033 | 1.8119 | 0.0005875786
1.006658 | 1.628033 | 1.823477 | 0.0005875786
1.018235 | 1.628033 | 1.835054 | 0.0005875786
1.029812 | 1.628033 | 1.846631 | 0.0005875786
1.041389 | 1.628033 | 1.858208 | 0.0005875786
1.052966 | 1.628033 | 1.869785 | 0.0005875786
1.064543 | 1.628033 | 1.881362 | 0.0005875786
1.07612 | 1.628033 | 1.892939 | 0.0005875786
1.087697 | 1.628033 | 1.904516 | 0.0005875786
1.099274 | 1.628033 | 1.916092 | 0.0005875786
1.110851 | 1.628033 | 1.927669 | 0.0005875786
1.122428 | 1.628033 | 1.939246 | 0.0005875786
1.134005 | 1.628033 | 1.950823 | 0.0005875786
1.145582 | 1.628033 | 1.9624 | 0.0005875786
1.157158 | 1.628033 | 1.973977 | 0.0005875786
1.168735 | 1.628033 | 1.985554 | 0.0005875786
1.180312 | 1.628033 | 1.997131 | 0.0005875786
1.191889 | 1.628033 | 2.008708 | 0.0005875786
1.203466 | 1.628033 | 2.020285 | 0.0005875786
1.215043 | 1.628033 | 2.031862 | 0.0005875786
1.22662 | 1.628033 | 2.043439 | 0.0005875786
1.238197 | 1.628033 | 2.055016 | 0.0005875786
1.249774 | 1.628033 | 2.066593 | 0.0005875786
1.261351 | 1.628033 | 2.07817 | 0.0005875786
1.272928 | 1.628033 | 2.089747 | 0.0005875786
1.284505 | 1.628033 | 2.101324 | 0.0005875786
1.296082 | 1.628033 | 2.112901 | 0.0005875786
1.307659 | 1.628033 | 2.124478 | 0.0005875786
1.319557 | 1.628474 | 2.136055 | 0.0005875786
1.331134 | 1.628768 | 2.147632 | 0.0005875786
1.341586 | 1.626858 | 2.159209 | 0.0005875786
1.35059 | 1.620689 | 2.170786 | 0.0005875786
1.359594 | 1.614813 | 2.182363 | 0.0005875786
1.370528 | 1.61305 | 2.19394 | 0.0005875786
1.382105 | 1.61305 | 2.205516 | 0.0005875786
1.393843 | 1.613344 | 2.217093 | 0.0005875786
1.40542 | 1.613491 | 2.22867 | 0.0005875786
1.416997 | 1.613491 | 2.240247 | 0.0005875786
1.428574 | 1.613491 | 2.251824 | 0.0005875786
1.440151 | 1.613491 | 2.263401 | 0.0005875786
1.451728 | 1.613491 | 2.274978 | 0.0005875786
1.463305 | 1.613491 | 2.286555 | 0.0005875786
1.474882 | 1.613491 | 2.298132 | 0.0005875786
1.486459 | 1.613491 | 2.309709 | 0.0005875786
1.498036 | 1.613491 | 2.321286 | 0.0005875786
1.509613 | 1.613491 | 2.332863 | 0.0005875786
1.52119 | 1.613491 | 2.34444 | 0.0005875786
1.532766 | 1.613491 | 2.356017 | 0.0005875786
1.544343 | 1.613491 | 2.367594 | 0.0005875786
1.55592 | 1.613491 | 2.379171 | 0.0005875786
1.567497 | 1.613491 | 2.390748 | 0.0005875786
1.579074 | 1.613491 | 2.402325 | 0.0005875786
1.590651 | 1.613491 | 2.413902 | 0.0005875786
1.602228 | 1.613491 | 2.425479 | 0.0005875786
1.613805 | 1.613491 | 2.437056 | 0.0005875786
1.625382 | 1.613491 | 2.448633 | 0.0005875786
1.636959 | 1.613491 | 2.46021 | 0.0005875786
1.648536 | 1.613491 | 2.471787 | 0.0005875786
1.660113 | 1.613491 | 2.483363 | 0.0005875786
1.67169 | 1.613491 | 2.49494 | 0.0005875786
1.683267 | 1.613491 | 2.506517 | 0.0005875786
1.694844 | 1.613491 | 2.518094 | 0.0005875786
1.706421 | 1.613491 | 2.529671 | 0.0005875786
1.717998 | 1.613491 | 2.541248 | 0.0005875786
1.729575 | 1.613491 | 2.552825 | 0.0005875786
1.741152 | 1.613491 | 2.564402 | 0.0005875786
1.752729 | 1.613491 | 2.575979 | 0.0005875786
1.764306 | 1.613491 | 2.587556 | 0.0005875786
1.775883 | 1.613491 | 2.599133 | 0.0005875786
1.78746 | 1.613491 | 2.61071 | 0.0005875786
1.799037 | 1.613491 | 2.622287 | 0.0005875786
1.810614 | 1.613491 | 2.633864 | 0.0005875786
1.82219 | 1.613491 | 2.645441 | 0.0005875786
1.833767 | 1.613491 | 2.657018 | 0.0005875786
1.845344 | 1.613491 | 2.668595 | 0.0005875786
1.856921 | 1.613491 | 2.680172 | 0.0005875786
1.868498 | 1.613491 | 2.691749 | 0.0005875786
1.880075 | 1.613491 | 2.703326 | 0.0005875786
1.891652 | 1.613491 | 2.714903 | 0.0005875786
1.903229 | 1.613491 | 2.72648 | 0.0005875786
1.914806 | 1.613491 | 2.738057 | 0.0005875786
1.926383 | 1.613491 | 2.749634 | 0.0005875786
1.93796 | 1.613491 | 2.761211 | 0.0005875786
1.949537 | 1.613491 | 2.772787 | 0.0005875786
1.961114 | 1.613491 | 2.784364 | 0.0005875786
1.972691 | 1.613491 | 2.795941 | 0.0005875786
1.984268 | 1.613491 | 2.807518 | 0.0005875786
1.995845 | 1.613491 | 2.819095 | 0.0005875786
2.007422 | 1.613491 | 2.830672 | 0.0005875786
2.018999 | 1.613491 | 2.842249 | 0.0005875786
2.030576 | 1.613491 | 2.853826 | 0.0005875786
2.042153 | 1.613491 | 2.865403 | 0.0005875786
2.05373 | 1.613491 | 2.87698 | 0.0005875786
2.065307 | 1.613491 | 2.888557 | 0.0005875786
2.076884 | 1.613491 | 2.900134 | 0.0005875786
2.088461 | 1.613491 | 2.911711 | 0.0005875786
2.100038 | 1.613491 | 2.923288 | 0.0005875786
2.111614 | 1.613491 | 2.934865 | 0.0005875786
2.123191 | 1.613491 | 2.946442 | 0.0005875786
2.134768 | 1.613491 | 2.958019 | 0.0005875786
2.146345 | 1.613491 | 2.969596 | 0.0005875786
2.157922 | 1.613491 | 2.981173 | 0.0005875786
2.169499 | 1.613491 | 2.99275 | 0.0005875786
2.181076 | 1.613491 | 3.004327 | 0.0005875786
2.192653 | 1.613491 | 3.015904 | 0.0005875786
2.20423 | 1.613491 | 3.027481 | 0.0005875786
2.215807 | 1.613491 | 3.039058 | 0.0005875786
2.227384 | 1.613491 | 3.050635 | 0.0005875786
2.238961 | 1.613491 | 3.062211 | 0.0005875786
2.250538 | 1.613491 | 3.073788 | 0.0005875786
2.262115 | 1.613491 | 3.085365 | 0.0005875786
2.273692 | 1.613491 | 3.096942 | 0.0005875786
2.285269 | 1.613491 | 3.108519 | 0.0005875786
2.296846 | 1.613491 | 3.120096 | 0.0005875786
2.308423 | 1.613491 | 3.131673 | 0.0005875786
2.32 | 1.613491 | 3.14325 | 0.0005875786
2.331577 | 1.613491 | 3.154827 | 0.0005875786
2.343154 | 1.613491 | 3.166404 | 0.0005875786
2.354731 | 1.613491 | 3.177981 | 0.0005875786
2.366308 | 1.613491 | 3.189558 | 0.0005875786
2.377885 | 1.613491 | 3.201135 | 0.0005875786
2.389461 | 1.613491 | 3.212712 | 0.0005875786
2.401038 | 1.613491 | 3.224289 | 0.0005875786
2.412615 | 1.613491 | 3.235866 | 0.0005875786
2.424192 | 1.613491 | 3.247443 | 0.0005875786
2.435769 | 1.613491 | 3.25902 | 0.0005875786
2.447346 | 1.613491 | 3.270597 | 0.0005875786
2.458923 | 1.613491 | 3.282174 | 0.0005875786
2.4705 | 1.613491 | 3.293751 | 0.0005875786
2.482077 | 1.613491 | 3.305328 | 0.0005875786
2.493654 | 1.613491 | 3.316905 | 0.0005875786
2.505231 | 1.613491 | 3.328482 | 0.0005875786
2.516808 | 1.613491 | 3.340058 | 0.0005875786
2.528385 | 1.613491 | 3.351635 | 0.0005875786
2.539962 | 1.613491 | 3.363212 | 0.0005875786
2.551539 | 1.613491 | 3.374789 | 0.0005875786
2.563116 | 1.613491 | 3.386366 | 0.0005875786
2.574693 | 1.613491 | 3.397943 | 0.0005875786
2.58627 | 1.613491 | 3.40952 | 0.0005875786
2.597847 | 1.613491 | 3.421097 | 0.0005875786
2.609424 | 1.613491 | 3.432674 | 0.0005875786
2.621001 | 1.613491 | 3.444251 | 0.0005875786
2.632578 | 1.613491 | 3.455828 | 0.0005875786
2.644155 | 1.613491 | 3.467405 | 0.0005875786
2.655732 | 1.613491 | 3.478982 | 0.0005875786
2.667309 | 1.613491 | 3.490559 | 0.0005875786
2.678885 | 1.613491 | 3.502136 | 0.0005875786
2.690462 | 1.613491 | 3.513713 | 0.0002937893
2.702039 | 1.613491 | 3.525451 | 0.0001468946
2.713616 | 1.613491 | 3.536706 | 0.001615841
2.725193 | 1.613491 | 3.547318 | 0.004994418
2.73677 | 1.613491 | 3.55793 | 0.0082261
2.748347 | 1.613491 | 3.569025 | 0.009841941
2.759924 | 1.613785 | 3.580602 | 0.01013573
2.771662 | 1.614078 | 3.592179 | 0.009988836
2.782757 | 1.612316 | 3.603756 | 0.009548152
2.792726 | 1.607762 | 3.615494 | 0.009254363
2.802373 | 1.602914 | 3.626749 | 0.01042952
2.813146 | 1.600711 | 3.6372 | 0.0138081
2.824562 | 1.600123 | 3.646848 | 0.0192432
2.836139 | 1.600123 | 3.657299 | 0.02232799
2.847716 | 1.60027 | 3.668716 | 0.02335625
2.859293 | 1.60027 | 3.680453 | 0.02306246
2.87087 | 1.60027 | 3.692352 | 0.02262178
2.882447 | 1.60027 | 3.703446 | 0.02409072
2.894024 | 1.60027 | 3.713576 | 0.02835067
2.905601 | 1.60027 | 3.723224 | 0.03378577
2.917178 | 1.60027 | 3.733675 | 0.03687056
2.928755 | 1.60027 | 3.745091 | 0.03789882
2.940332 | 1.60027 | 3.756829 | 0.03789882
2.951909 | 1.60027 | 3.768406 | 0.03775192
2.963486 | 1.60027 | 3.779983 | 0.03760503
2.975063 | 1.60027 | 3.79156 | 0.03760503
2.98664 | 1.60027 | 3.803137 | 0.03760503
2.998217 | 1.60027 | 3.814714 | 0.03760503
3.009794 | 1.60027 | 3.826291 | 0.03760503
3.021371 | 1.60027 | 3.837868 | 0.03760503
3.032947 | 1.60027 | 3.849445 | 0.03789882
3.044524 | 1.60027 | 3.861182 | 0.03819261
3.056101 | 1.60027 | 3.872438 | 0.03687056
3.067678 | 1.60027 | 3.882568 | 0.0329044
3.079255 | 1.60027 | 3.892537 | 0.02776309
3.090832 | 1.60027 | 3.902988 | 0.02423762
3.102409 | 1.60027 | 3.914244 | 0.02291556
3.113986 | 1.60027 | 3.92582 | 0.02276867
3.125563 | 1.60027 | 3.937397 | 0.02291556
3.13714 | 1.60027 | 3.948974 | 0.02306246
3.148717 | 1.60027 | 3.960551 | 0.02306246
3.160294 | 1.60027 | 3.972128 | 0.02306246
3.171871 | 1.60027 | 3.983705 | 0.02306246
3.183448 | 1.60027 | 3.995604 | 0.02350314
3.195025 | 1.60027 | 4.007181 | 0.02365004
3.206602 | 1.60027 | 4.017632 | 0.0218873
3.218179 | 1.60027 | 4.027119 | 0.01630531
3.229756 | 1.60027 | 4.036766 | 0.01116399
3.241333 | 1.60027 | 4.047861 | 0.009695047
3.25291 | 1.60027 | 4.059438 | 0.009548152
3.264487 | 1.60027 | 4.071176 | 0.009254363
3.276064 | 1.60027 | 4.082753 | 0.009254363
3.287641 | 1.60027 | 4.093526 | 0.01116399
3.299218 | 1.60027 | 4.102851 | 0.01674599
3.310795 | 1.60027 | 4.112499 | 0.0218873
3.322371 | 1.60027 | 4.123594 | 0.02350314
3.333948 | 1.60027 | 4.135331 | 0.02394383
3.345525 | 1.60027 | 4.146908 | 0.02335625
3.357102 | 1.60027 | 4.15736 | 0.02056525
3.368679 | 1.60027 | 4.167007 | 0.01527704
3.380256 | 1.60027 | 4.176976 | 0.01116399
3.391833 | 1.60027 | 4.188071 | 0.009695047
3.40341 | 1.60027 | 4.199648 | 0.009548152
3.414987 | 1.60027 | 4.211385 | 0.009695047
3.426564 | 1.60027 | 4.222962 | 0.009841941
3.438141 | 1.60027 | 4.234539 | 0.009841941
3.449718 | 1.60027 | 4.246116 | 0.009841941
3.461295 | 1.60027 | 4.257693 | 0.009841941
3.472872 | 1.60027 | 4.26927 | 0.009841941
3.48461 | 1.600711 | 4.280847 | 0.009841941
3.496347 | 1.601005 | 4.292424 | 0.009841941
3.50696 | 1.599095 | 4.304001 | 0.009841941
3.516446 | 1.59366 | 4.315578 | 0.009841941
3.525933 | 1.588372 | 4.327155 | 0.009841941
3.536706 | 1.585875 | 4.338732 | 0.009841941
3.548283 | 1.585287 | 4.350309 | 0.009841941
3.560021 | 1.585434 | 4.361886 | 0.009841941
3.571598 | 1.585728 | 4.373463 | 0.009841941
3.583175 | 1.585728 | 4.38504 | 0.009988836
3.594752 | 1.585728 | 4.396617 | 0.01028263
3.606329 | 1.585728 | 4.408194 | 0.009548152
3.617906 | 1.585728 | 4.419288 | 0.007050943
3.629482 | 1.585728 | 4.430061 | 0.003672366
3.641059 | 1.585728 | 4.441156 | 0.001322052
3.652636 | 1.585728 | 4.452733 | 0.0005875786
3.664213 | 1.585728 | 4.46431 | 0.0005875786
3.67579 | 1.585728 | 4.475887 | 0.0005875786
3.687528 | 1.585287 | 4.487464 | 0.0005875786
3.699266 | 1.58514 | 4.499041 | 0.0005875786
3.710039 | 1.58705 | 4.510618 | 0.0005875786
3.719043 | 1.593366 | 4.522195 | 0.0005875786
3.728208 | 1.599095 | 4.533772 | 0.0005875786
3.739142 | 1.600711 | 4.545349 | 0.0005875786
3.750719 | 1.600711 | 4.556926 | 0.0005875786
3.762457 | 1.600417 | 4.568503 | 0.0005875786
3.774034 | 1.60027 | 4.580079 | 0.0005875786
3.785611 | 1.600123 | 4.591656 | 0.0005875786
3.797509 | 1.599683 | 4.603233 | 0.0005875786
3.808925 | 1.599976 | 4.61481 | 0.0005875786
3.819377 | 1.602914 | 4.626387 | 0.0005875786
3.829024 | 1.608056 | 4.637964 | 0.0005875786
3.839154 | 1.612316 | 4.649541 | 0.0005875786
3.850249 | 1.613785 | 4.661118 | 0.0005875786
3.861826 | 1.613931 | 4.672695 | 0.0005875786
3.873563 | 1.613638 | 4.684272 | 0.0005875786
3.88514 | 1.613491 | 4.695849 | 0.0005875786
3.896717 | 1.613491 | 4.707426 | 0.0005875786
3.908294 | 1.613491 | 4.719003 | 0.0005875786
3.919871 | 1.613491 | 4.73058 | 0.0005875786
3.931448 | 1.613491 | 4.742157 | 0.0005875786
3.943025 | 1.613491 | 4.753734 | 0.0005875786
3.954602 | 1.613491 | 4.765311 | 0.0005875786
3.966179 | 1.613491 | 4.776888 | 0.0005875786
3.977756 | 1.613491 | 4.788465 | 0.0005875786
3.989333 | 1.613491 | 4.800042 | 0.0005875786
4.00091 | 1.613491 | 4.811619 | 0.0005875786
4.012487 | 1.613491 | 4.823196 | 0.0005875786
4.024064 | 1.613491 | 4.834773 | 0.0005875786
4.035641 | 1.613491 | 4.84635 | 0.0005875786
4.047218 | 1.613491
4.058795 | 1.613491
4.070372 | 1.613491
4.081949 | 1.613491
4.093526 | 1.613344
4.105263 | 1.612903
4.11668 | 1.613785
4.12697 | 1.617457
4.136618 | 1.622892
4.146747 | 1.626858
4.157842 | 1.62818
4.169419 | 1.628327
4.181157 | 1.62818
4.192734 | 1.628033
4.204311 | 1.628033
4.215888 | 1.628033
4.227465 | 1.628033
4.239202 | 1.628474
4.25094 | 1.628768
4.261552 | 1.626858
4.270878 | 1.621129
4.280204 | 1.615841
4.291138 | 1.613491
4.302715 | 1.61305
4.314453 | 1.613197
4.32603 | 1.613491
4.337606 | 1.613491
4.349183 | 1.613491
4.36076 | 1.613491
4.372337 | 1.613491
4.383914 | 1.613491
4.395491 | 1.613491
4.407068 | 1.613491
4.418645 | 1.613491
4.430222 | 1.613491
4.441799 | 1.613491
4.453376 | 1.613491
4.464953 | 1.613491
4.47653 | 1.613491
4.488107 | 1.613491
4.499684 | 1.613491
4.511261 | 1.613491
4.522838 | 1.613491
4.534415 | 1.613491
4.545992 | 1.613491
4.557569 | 1.613491
4.569146 | 1.613491
4.580723 | 1.613491
4.5923 | 1.613491
4.603877 | 1.613491
4.615454 | 1.613491
4.62703 | 1.613491
4.638607 | 1.613491
4.650184 | 1.613491
4.661761 | 1.613638
4.67366 | 1.613931
4.685076 | 1.613638
4.695688 | 1.610994
4.705336 | 1.605852
4.715305 | 1.601592
4.726399 | 1.600123
4.737976 | 1.599976
4.749553 | 1.600123
4.76113 | 1.60027
4.772707 | 1.60027
4.784284 | 1.60027
4.795861 | 1.60027
4.807438 | 1.60027
4.819015 | 1.60027
4.830592 | 1.60027
4.842169 | 1.60027
4.853746 | 1.60027