## Rubin-clear
wl | n | wl | k
0.31 | 1.553923 | 0.31 | 4.996e-05
0.3529 | 1.544419 | 0.32 | 1.375e-05
0.3958 | 1.537794 | 0.33 | 6.281e-06
0.4387 | 1.532976 | 0.34 | 2.713e-06
0.4816 | 1.529347 | 0.35 | 1.118e-06
0.5245 | 1.52653 | 0.36 | 5.419e-07
0.5674 | 1.524286 | 0.37 | 4.061e-07
0.6103 | 1.522457 | 0.38 | 5.936e-07
0.6532 | 1.520934 | 0.39 | 2.828e-07
0.6961 | 1.519641 | 0.4 | 2.047e-07
0.739 | 1.518524 | 0.41 | 2.182e-07
0.7819 | 1.517543 | 0.42 | 2.279e-07
0.8248 | 1.516668 | 0.43 | 2.397e-07
0.8677 | 1.515876 | 0.44 | 2.342e-07
0.9106 | 1.51515 | 0.45 | 1.925e-07
0.9535 | 1.514477 | 0.46 | 1.669e-07
0.9964 | 1.513844 | 0.47 | 1.7e-07
1.039 | 1.513249 | 0.48 | 1.683e-07
1.082 | 1.512674 | 0.49 | 1.554e-07
1.125 | 1.51212 | 0.5 | 1.492e-07
1.168 | 1.511581 | 0.51 | 1.499e-07
1.211 | 1.511054 | 0.52 | 1.582e-07
1.254 | 1.510536 | 0.53 | 1.769e-07
1.297 | 1.510024 | 0.54 | 1.988e-07
1.34 | 1.509516 | 0.55 | 2.2e-07
1.383 | 1.50901 | 0.56 | 2.529e-07
1.425 | 1.508516 | 0.57 | 3.051e-07
1.468 | 1.508009 | 0.58 | 3.563e-07
1.511 | 1.5075 | 0.59 | 4.003e-07
1.554 | 1.506988 | 0.6 | 4.548e-07
1.597 | 1.506471 | 0.61 | 5.217e-07
1.64 | 1.50595 | 0.62 | 5.972e-07
1.683 | 1.505423 | 0.63 | 6.913e-07
1.726 | 1.504889 | 0.64 | 7.754e-07
1.769 | 1.504349 | 0.65 | 8.371e-07
1.812 | 1.503802 | 0.66 | 9.108e-07
1.854 | 1.50326 | 0.67 | 1.009e-06
1.897 | 1.502697 | 0.68 | 1.097e-06
1.94 | 1.502126 | 0.69 | 1.159e-06
1.983 | 1.501546 | 0.7 | 1.234e-06
2.026 | 1.500958 | 0.71 | 1.349e-06
2.069 | 1.50036 | 0.72 | 1.466e-06
2.112 | 1.499753 | 0.73 | 1.585e-06
2.155 | 1.499136 | 0.74 | 1.706e-06
2.198 | 1.49851 | 0.75 | 1.83e-06
2.241 | 1.497874 | 0.76 | 1.956e-06
2.283 | 1.497243 | 0.77 | 2.085e-06
2.326 | 1.496587 | 0.78 | 2.214e-06
2.369 | 1.495921 | 0.79 | 2.345e-06
2.412 | 1.495245 | 0.8 | 2.477e-06
2.455 | 1.494558 | 0.81 | 2.617e-06
2.498 | 1.49386 | 0.82 | 2.755e-06
2.541 | 1.493152 | 0.83 | 2.89e-06
2.584 | 1.492434 | 0.84 | 3.022e-06
2.627 | 1.491704 | 0.85 | 3.15e-06
2.67 | 1.490964 | 0.86 | 3.274e-06
2.712 | 1.490231 | 0.87 | 3.394e-06
2.755 | 1.489469 | 0.88 | 3.51e-06
2.798 | 1.488697 | 0.89 | 3.621e-06
2.841 | 1.487913 | 0.9 | 3.727e-06
2.884 | 1.487118 | 0.91 | 3.817e-06
2.927 | 1.486313 | 0.92 | 3.906e-06
2.97 | 1.485496 | 0.93 | 3.995e-06
3.013 | 1.484668 | 0.94 | 4.083e-06
3.056 | 1.483829 | 0.95 | 4.17e-06
3.099 | 1.482978 | 0.96 | 4.261e-06
3.141 | 1.482137 | 0.97 | 4.349e-06
3.184 | 1.481264 | 0.98 | 4.433e-06
3.227 | 1.48038 | 0.99 | 4.514e-06
3.27 | 1.479485 | 1 | 4.591e-06
3.313 | 1.478578 | 1.1 | 5.111e-06
3.356 | 1.47766 | 1.2 | 5.374e-06
3.399 | 1.476731 | 1.3 | 5.353e-06
3.442 | 1.47579 | 1.4 | 4.939e-06
3.485 | 1.474838 | 1.5 | 4.234e-06
3.528 | 1.473874 | 1.6 | 3.675e-06
3.57 | 1.472922 | 1.7 | 3.656e-06
3.613 | 1.471936 | 1.8 | 3.92e-06
3.656 | 1.470938 | 1.9 | 4.19e-06
3.699 | 1.469929 | 2 | 4.423e-06
3.742 | 1.468909 | 2.1 | 4.476e-06
3.785 | 1.467877 | 2.2 | 5.373e-06
3.828 | 1.466833 | 2.3 | 5.082e-06
3.871 | 1.465778 | 2.4 | 5.372e-06
3.914 | 1.464711 | 2.5 | 6.324e-06
3.957 | 1.463633 | 2.6 | 6.883e-06
3.999 | 1.462569 | 2.7 | 1.02e-05
4.042 | 1.461468 | 2.8 | 6.495e-05
4.085 | 1.460356 | 2.9 | 7.931e-05
4.128 | 1.459232 | 3 | 7.432e-05
4.171 | 1.458096 | 3.1 | 7.424e-05
4.214 | 1.456949 | 3.2 | 8.187e-05
4.257 | 1.45579 | 3.3 | 9.341e-05
4.3 | 1.454619 | 3.4 | 9.958e-05
4.343 | 1.453437 | 3.5 | 0.0001065
4.386 | 1.452244 | 3.6 | 0.0001073
4.428 | 1.451067 | 3.7 | 0.0001049
4.471 | 1.44985 | 3.8 | 0.0001029
4.514 | 1.448622 | 3.9 | 0.0001033
4.557 | 1.447383 | 4 | 0.000106
4.6 | 1.446131 | 4.1 | 0.0001222
|  | 4.2 | 0.0001435
|  | 4.3 | 0.0001781
|  | 4.4 | 0.0002247
|  | 4.5 | 0.0002978
|  | 4.6 | 0.0007437